## Sheet1
高光功率条件 | H2 (umol/g/h) | CO (umol/g/h) | CH4 (umol/g/h) | C2H4 (umol/g/h) | C2H6 (umol/g/h)
Cu2Ni2-TiO2 | 26.1 | 68.33675 | 48.73311 | 22.81 | 10.04
Cu2Fe2-TiO2 | 1.49372 | 3.19139 | 10.80796 | 3.23 | 2.57
Cu2Mn2-TiO2 | 4.69 | 18.17 | 13.12 | 6.12 | 3.14
Cu2Zn2-TiO2 | 28.34 | 161.958 | 37.63039 | 25.25 | 7.2
Cu2Mo2-TiO2 | 0.4 | 18.04166 | 20.04604 | 38.84 | 5.7
Cu2K2-TiO2 | 21.03 | 21.87812 | 6.94195 | 7.03 | 6.9
Cu2In2-TiO2 | 1.64 | 34.60403 | 26.24031 | 9.15 | 9.9
Cu2Ga2-TiO2 | 15.45 | 29.94989 | 11.6186 | 15.62 | 7.8
Cu2Sn2-TiO2 | 0.5 | 39.33773 | 14.65595 | 9.15 | 6.69
Cu2Al2-TiO2 | 1.56 | 51.31508 | 18.28729 | 9.87 | 7.4
Cu2V2-TiO2 | 0.31 | 17.2255 | 26.34281 | 8.48 | 5.53
Cu2La2-TiO2 | 45.5 | 55.95033 | 23.163 | 16.1 | 10.26
Cu2W2-TiO2 | 0.42 | 34.61248 | 25.20327 | 33.48 | 10.28
Cu2Ag2-TiO2 | 68.85 | 136.29811 | 39.82795 | 90.51 | 7.7
Cu2Au2-TiO2 | 70.58 | 83.80204 | 71.82489 | 58.9 | 30.59
Cu2Pt2-TiO2 | 100.91 | 87.18107 | 25.66858 | 43.7 | 6.36
Cu2Ru2-TiO2 | 146.38 | 68.45727 | 76.48352 | 55.02 | 9.6
反应条件：5 mg 催化剂，2mL H2O 全光谱氙灯
比例：TiO2 : Zr-BTB = 5 mg : 1 mg
| H2 (umol/g/h) | CO (umol/g/h) | CH4 (umol/g/h) | C2H4 (umol/g/h) | C2H6 (umol/g/h)
Cu2Mo2-TiO2 (高光功率) | 0.4 | 18.04166 | 20.04604 | 38.84 | 5.7
Cu2Mo2-TiO2 (低光功率) | 0 | 7.81971 | 8.9501 | 14.7 | 4.01
Cu2Mo2-TiO2 /Zr-BTB (4-氨基丁酸) (低光功率) | 0 | 7.90503 | 31.6568 | 6.8 | 7.01
Cu2Mo2-TiO2 /Zr-BTB (8-羟基辛酸) (低光功率) | 0 | 13.27135 | 58.91963 | 9.26 | 7.01
Cu2Mo2-TiO2 /Zr-BTB (谷胱甘肽) (低光功率) | 0 | 16.58537 | 13.75183 | 3.68 | 4.46
Cu2Mo2-TiO2 /Zr-BTB (丁二酸) (低光功率) | 0.17 | 25.11901 | 42.1 | 17.3 | 48.55
Cu2Mo2-TiO2 /Zr-BTB (甘氨酸) (低光功率) | 0 | 14.91727 | 36.01049 | 10.05 | 7.81
Cu2Mo2-TiO2 /Zr-BTB (谷氨酸) (低光功率) | 0 | 1.2697 | 40.25023 | 18.97 | 5.8
Cu2Mo2-TiO2 /Zr-BTB (4-氨甲基苯甲酸) (低光功率) | 3.12 | 10.61518 | 34.68543 | 15.61 | 6.01
Cu2Mo2-TiO2 /Zr-BTB (2-氟基异烟酸) (低光功率) | 0 | 12.5743 | 9.70753 | 3.51 | 5.81
Cu2Mo2-TiO2 /Zr-BTB (4-咪唑丙烯酸) (低光功率) | 2.12 | 19.06 | 12.88 | 39.15 | 10.26
Cu2Mo2-TiO2 /Zr-BTB (3-吡啶丙酸) (低光功率) | 1.45 | 29.56433 | 40.94851 | 20.15 | 3.16